## Example Problem 1
Assessment of components operating in the creep range Based on API579-1/ASME FFS-1, Part 10
1. Desigen Data
| Item No. | [7 empty] | = | EXAMPLE 1(API 579-2/ASME FFS-2)
| Component | [7 empty] | = | Cylindrical Shell and 2:1 Elliptical Head
| Material | [7 empty] | = | SA-516 Gr 70 + S5
| Inside Diameter(mm) | [7 empty] | = | 1900
| Fabricated Thickness for shell(mm) | [7 empty] | = | 32
| Fabricated Thickness for Head(mm) | [7 empty] | = | 30.6
| Future Corrosion Allowance(FCA) | [7 empty] | = | 3
| Weld Joint Efficiency, E | [7 empty] | = | 1
| Unsupported Length(mm) | [7 empty] | = | 4100
| j |  |  |  |  | 1 |  |  | 2 |  |  |  |  | Total
| Pressure (kg/mm^2) |  |  |  |  | 0.405 |  |  | 0.0051 |  |  |  |  | -
| Temperature (℃) |  |  |  |  | 250 |  |  | 538 |  |  |  |  | -
| Duration (hours) |  |  |  |  | 261840 |  |  | 960 |  |  |  |  | 262800
| Duration (years) |  |  |  |  | 29.89041 |  |  | 0.109589 |  |  |  |  | 30
2. Level 1 Assessment for Cylindrical Shell
a) | STEP 1 - Determine the maximum operating temperature, pressure, and service time
the component was exposed to. Since the component contains a weld seam exposed to the
excursion conditons, 4℃ shall be added to the maximum operating temperature.
| T max |  |  |  | = | 542
| P max |  |  |  | = | 0.0051
| Time |  |  |  | = | 960
b) | STEP 2 - Determine the nominal stress of the component for each of the operating conditions defined
in STEP 1 using Annex 2C. The computed nomainal stress shall include of service-induced wall thining.
Definition of common variables:
|  | R | = | I.D/2 + FCA
|  |  | = | 953
|  | tc(S) | = | t-FCA |  |  |  |  | tc(H) |  | = | t-FCA
|  |  | = | 29 | [6 empty] | = | 27.6
Supplemental loadings are not considered in this calculation.
Cylindrical shell circumferential membrane stress (2C.11)
|  | σcm |  | = | 0.1706566 |  |  | kg/mm^2
Cylindrical shell longitudinal membrane stress (2C.17)
|  | σLm |  | = | 0.08277828 |  |  | kg/mm^2
Elliptical head membrane stress (2C.33 and 2C.32)
|  | σm[H] |  | = | 0.1766078 |  |  | kg/mm^2
|  | σmax |  | = | max ( σcm, σLm, σm[H])
|  |  |  | = | 0.1766078 |  |  | kg/mm^2
|  |  |  | = | 1.731931 |  |  | Mpa
c) | STEP 3 - Determine the material of construction for component and find the figure with damage
curves to be used for the Level 1 assessment from Figures 10.3 through 10.25
| the cylindrical shell and head are constructed of | [9 empty] | SA-516 Gr 70 + S5 |  | , therefore, Figure |  | 10.3M
shall be used for the analysis.
d) | STEP 4 – Determine the maximum permissible time for operation based on the screening curve
obtained from STEP 3, the nominal stress from STEP 2, and the assessment temperature from STEP 1.
If the time determined from the screening curve exceeds the service time for the component from
STEP 1, then the component is acceptable per the Level 1 Assessment procedure.
| From Figure |  |  | 10.3M |  | , | the acceptable creep life of shell and head at 10 Mpa and 580℃
is over 250,000 hours(28.538 years).

## 712-C-710_EP1_CS
Assessment of components operating in the creep range Based on API579-1/ASME FFS-1, Part 10
1. Desigen Data
| Item No. | [7 empty] | = | 712-C-710A/B
| Component | [7 empty] | = | Cylindrical Shell and 2:1 Elliptical Head
| Material | [7 empty] | = | SA-516 Gr 70 + S5
| Inside Diameter(mm) | [7 empty] | = | 1900
| Fabricated Thickness for shell(mm) | [7 empty] | = | 32
| Fabricated Thickness for Head(mm) | [7 empty] | = | 30.6
| Future Corrosion Allowance(FCA) | [7 empty] | = | 3
| Weld Joint Efficiency, E | [7 empty] | = | 1
| Unsupported Length(mm) | [7 empty] | = | 4100
| j |  |  |  |  | 1 |  |  | 2 |  |  |  |  | Total
| Pressure (kg/mm^2) |  |  |  |  | 0.405 |  |  | 0.0051 |  |  |  |  | -
| Temperature (℃) |  |  |  |  | 250 |  |  | 538 |  |  |  |  | -
| Duration (hours) |  |  |  |  | 260208 |  |  | 2592 |  |  |  |  | 262800
| Duration (years) |  |  |  |  | 29.70411 |  |  | 0.2958904 |  |  |  |  | 30
2. Level 1 Assessment for Cylindrical Shell
a) | STEP 1 - Determine the maximum operating temperature, pressure, and service time
the component was exposed to. Since the component contains a weld seam exposed to the
excursion conditons, 4℃ shall be added to the maximum operating temperature.
| T max |  |  |  | = | 542
| P max |  |  |  | = | 0.0051
| Time |  |  |  | = | 2592
b) | STEP 2 - Determine the nominal stress of the component for each of the operating conditions defined
in STEP 1 using Annex 2C. The computed nomainal stress shall include of service-induced wall thining.
Definition of common variables:
|  | R | = | I.D/2 + FCA
|  |  | = | 953
|  | tc(S) | = | t-FCA |  |  |  |  | tc(H) |  | = | t-FCA
|  |  | = | 29 | [6 empty] | = | 27.6
Supplemental loadings are not considered in this calculation.
Cylindrical shell circumferential membrane stress (2C.11)
|  | σcm |  | = | 0.1706566 |  |  | kg/mm^2
Cylindrical shell longitudinal membrane stress (2C.17)
|  | σLm |  | = | 0.08277828 |  |  | kg/mm^2
Elliptical head membrane stress (2C.33 and 2C.32)
|  | σm[H] |  | = | 0.1766078 |  |  | kg/mm^2
|  | σmax |  | = | max ( σcm, σLm, σm[H])
|  |  |  | = | 0.1766078 |  |  | kg/mm^2
|  |  |  | = | 1.731931 |  |  | Mpa
c) | STEP 3 - Determine the material of construction for component and find the figure with damage
curves to be used for the Level 1 assessment from Figures 10.3 through 10.25
| the cylindrical shell and head are constructed of | [9 empty] | SA-516 Gr 70 + S5 |  | , therefore, Figure |  | 10.3M
shall be used for the analysis.
d) | STEP 4 – Determine the maximum permissible time for operation based on the screening curve
obtained from STEP 3, the nominal stress from STEP 2, and the assessment temperature from STEP 1.
If the time determined from the screening curve exceeds the service time for the component from
STEP 1, then the component is acceptable per the Level 1 Assessment procedure.
| From Figure |  |  | 10.3M |  | , | the acceptable creep life of shell and head at 1.73 Mpa and 538℃
is over 250,000 hours(28.538 years).

## 712-C-910_EP1_1.25cr-0.5Mo
Assessment of components operating in the creep range Based on API579-1/ASME FFS-1, Part 10
1. Desigen Data
| Item No. | [7 empty] | = | 712-C-910A/B
| Component | [7 empty] | = | Cylindrical Shell and 2:1 Elliptical Head
| Material | [7 empty] | = | SA-387 Gr 11 CL.2 + S5
| Inside Diameter(mm) | [7 empty] | = | 3100
| Fabricated Thickness for shell(mm) | [7 empty] | = | 18
| Fabricated Thickness for Head(mm) | [7 empty] | = | 17.8
| Future Corrosion Allowance(FCA) | [7 empty] | = | 3
| Weld Joint Efficiency, E | [7 empty] | = | 1
| Unsupported Length(mm) | [7 empty] | = | 4600
| j |  |  |  |  | 1 |  |  | 2 |  |  |  |  | Total
| Pressure (kg/mm^2) |  |  |  |  | 0.138 |  |  | 0.0082 |  |  |  |  | -
| Temperature (℃) |  |  |  |  | 276 |  |  | 540 |  |  |  |  | -
| Duration (hours) |  |  |  |  | 262215 |  |  | 585 |  |  |  |  | 262800
| Duration (years) |  |  |  |  | 29.93322 |  |  | 0.06678082 |  |  |  |  | 30
2. Level 1 Assessment for Cylindrical Shell
a) | STEP 1 - Determine the maximum operating temperature, pressure, and service time
the component was exposed to. Since the component contains a weld seam exposed to the
excursion conditons, 4℃ shall be added to the maximum operating temperature.
| T max |  |  |  | = | 544
| P max |  |  |  | = | 0.0082
| Time |  |  |  | = | 585
b) | STEP 2 - Determine the nominal stress of the component for each of the operating conditions defined
in STEP 1 using Annex 2C. The computed nomainal stress shall include of service-induced wall thining.
Definition of common variables:
|  | R | = | I.D/2 + FCA
|  |  | = | 1553
|  | tc(S) | = | t-FCA |  |  |  |  | tc(H) |  | = | t-FCA
|  |  | = | 15 | [6 empty] | = | 14.8
Supplemental loadings are not considered in this calculation.
Cylindrical shell circumferential membrane stress (2C.11)
|  | σcm |  | = | 0.8538933 |  |  | kg/mm^2
Cylindrical shell longitudinal membrane stress (2C.17)
|  | σLm |  | = | 0.4228467 |  |  | kg/mm^2
Elliptical head membrane stress (2C.33 and 2C.32)
|  | σm[H] |  | = | 0.8612659 |  |  | kg/mm^2
|  | σmax |  | = | max ( σcm, σLm, σm[H])
|  |  |  | = | 0.8612659 |  |  | kg/mm^2
|  |  |  | = | 8.446134 |  |  | Mpa
c) | STEP 3 - Determine the material of construction for component and find the figure with damage
curves to be used for the Level 1 assessment from Figures 10.3 through 10.25
| the cylindrical shell and head are constructed of | [9 empty] | SA-387 Gr 11 CL.2 + S5 |  | , therefore, Figure |  | 10.6M
shall be used for the analysis.
d) | STEP 4 – Determine the maximum permissible time for operation based on the screening curve
obtained from STEP 3, the nominal stress from STEP 2, and the assessment temperature from STEP 1.
If the time determined from the screening curve exceeds the service time for the component from
STEP 1, then the component is acceptable per the Level 1 Assessment procedure.
| From Figure |  |  | 10.6M |  | , | the acceptable creep life of shell and head at 8.44 Mpa and 540℃
is over 250,000 hours(28.538 years).